## Sheet1
| num | up | down
二氧化硅(SiO2) | 6.217195 | 高钾 | 铅钡
氧化钾(K2O) | 0.01777787 | 高钾 | 铅钡
氧化钙(CaO) | 0.05335171 | 铅钡 | 高钾
氧化铅(PbO) | 0.01139938 | 铅钡 | 高钾
氧化钡(BaO) | 0.03307265 | 铅钡 | 高钾
五氧化二磷(P2O5) | 0.02724113 | 铅钡 | 高钾
氧化锶(SrO) | 0.002038243 | 铅钡 | 高钾