## Sheet1
文物采样点 | 二氧化硅(SiO2) | 氧化钠(Na2O) | 氧化钾(K2O) | 氧化钙(CaO) | 氧化镁(MgO) | 氧化铝(Al2O3) | 氧化铁(Fe2O3) | 氧化铜(CuO) | 氧化铅(PbO) | 氧化钡(BaO) | 五氧化二磷(P2O5) | 氧化锶(SrO) | 氧化锡(SnO2) | 二氧化硫(SO2) | 无风化 | 风化 | 严重风化 | 颜色 | 种类
02 | 0.02311327 | 0.008703111 | 0.1201825 | 0.014289 | 0.03082906 | 0.03343073 | 0.06685638 | 0.0003519663 | 0.02096386 | 0.004321308 | 0.004527528 | 0.003932772 | 0.006016331 | 0 | 0 | 1 | 0 | 浅蓝 | 铅钡
08 | 0.0185626 | 0.009532507 | 0.004391251 | 0.00571766 | 0.004461399 | 0.0113717 | 0 | 0.09916523 | 0.01135105 | 0.04520422 | 0.005104279 | 0.0163976 | 0.00658968 | 0.03388507 | 0 | 1 | 0 | 紫 | 铅钡
08严重风化点 | 0.01532024 | 0.01210497 | 0.005576281 | 0.03234121 | 0.00566536 | 0.01276093 | 0 | 0.0360814 | 0.01737877 | 0.05639928 | 0.0431029 | 0.03446952 | 0.008367983 | 0.2989644 | 0 | 1 | 1 | 紫 | 铅钡
11 | 0.02419039 | 0.009532507 | 0.02984016 | 0.02916432 | 0.02209445 | 0.01913495 | 0 | 0.04583391 | 0.009313768 | 0.02366629 | 0.04716375 | 0.0163976 | 0.00658968 | 0 | 0 | 1 | 0 | 浅蓝 | 铅钡
19 | 0.02253762 | 0.009532507 | 0.004391251 | 0.02246527 | 0.01911422 | 0.02419544 | 0.05100444 | 0.03201448 | 0.02010703 | 0.01166621 | 0.04316847 | 0.004307561 | 0.00658968 | 0 | 0 | 1 | 0 | 0 | 铅钡
20 | 0.01405256 | 0 | 0.06676413 | 0 | 0 | 0.02537222 | 0.04049083 | 0.06678182 | 0.008595934 | 0.05241287 | 0.09515176 | 0 | 0 | 0 | 1 | 0 | 0 | 浅蓝 | 铅钡
23未风化点 | 0.02023252 | 0.09880885 | 0 | 0.00748066 | 0.02284241 | 0.006610745 | 0 | 0.04177356 | 0.01569451 | 0.02639561 | 0 | 0.02417558 | 0 | 0 | 1 | 0 | 0 | 蓝绿 | 铅钡
24 | 0.01201388 | 0 | 0 | 0.007031821 | 0 | 0.007402172 | 0 | 0.1181954 | 0.02693393 | 0.05837748 | 0.002316738 | 0.066666 | 0 | 0 | 1 | 0 | 0 | 紫 | 铅钡
25未风化点 | 0.0190364 | 0.02881925 | 0 | 0.009425632 | 0 | 0.008845363 | 0.04156344 | 0.01564762 | 0.02948498 | 0.01480024 | 0.003144145 | 0.01465187 | 0 | 0 | 1 | 0 | 0 | 浅蓝 | 铅钡
26 | 0.01841615 | 0.009532507 | 0.004391251 | 0.005255657 | 0.004461399 | 0.007691346 | 0 | 0.1007223 | 0.0118774 | 0.04652604 | 0.001762766 | 0.02177096 | 0.00658968 | 0.02384826 | 0 | 1 | 0 | 紫 | 铅钡
26严重风化点 | 0.01475506 | 0.01202973 | 0.06671443 | 0.02951654 | 0.005630146 | 0.01318961 | 0 | 0.0415066 | 0.01529367 | 0.06394766 | 0.02890093 | 0.04188389 | 0.00831597 | 0.315901 | 0 | 1 | 1 | 紫 | 铅钡
28未风化点 | 0.02560755 | 0 | 0.02444884 | 0.02004817 | 0.03217241 | 0.02188063 | 0.0109942 | 0.00461046 | 0.0158424 | 0.008991422 | 0.01721006 | 0.008791121 | 0.1063359 | 0 | 1 | 0 | 0 | 浅蓝 | 铅钡
29未风化点 | 0.02380961 | 0.0114778 | 0.0282102 | 0.04458474 | 0.0479369 | 0.06675921 | 0.02172025 | 0.01033861 | 0.01137806 | 0.004517967 | 0.006784734 | 0.01831484 | 0 | 0 | 1 | 0 | 0 | 浅蓝 | 铅钡
30部位1 | 0.01291662 | 0 | 0.1325879 | 0.06717633 | 0.03152897 | 0.02025123 | 0.05684806 | 0 | 0.03625081 | 0.02290142 | 0 | 0.02564077 | 0.184932 | 0 | 1 | 0 | 0 | 深蓝 | 铅钡
30部位2 | 0.01389082 | 0 | 0 | 0.063436 | 0.01640793 | 0.01797005 | 0.07347343 | 0 | 0.03488286 | 0.02303496 | 0.02333287 | 0.03516448 | 0.2034252 | 0 | 1 | 0 | 0 | 深蓝 | 铅钡
31 | 0.02479133 | 0 | 0 | 0.02393811 | 0.02863345 | 0.01447846 | 0.1230814 | 0.00614728 | 0.01529707 | 0.00761155 | 0.02680797 | 0.0219778 | 0 | 0 | 1 | 0 | 0 | 紫 | 铅钡
32 | 0.02622066 | 0 | 0.01974714 | 0.006882208 | 0 | 0.01098687 | 0.02681512 | 0.00153682 | 0.01826405 | 0.01086093 | 0.002813182 | 0 | 0 | 0 | 1 | 0 | 0 | 浅绿 | 铅钡
33 | 0.02840227 | 0 | 0.0141051 | 0.009575245 | 0.03217241 | 0.01094032 | 0 | 0.006566413 | 0.01493659 | 0.007900878 | 0.002151257 | 0 | 0 | 0 | 1 | 0 | 0 | 深绿 | 铅钡
34 | 0.02510673 | 0.009532507 | 0.03468757 | 0 | 0.004461399 | 0.01298186 | 0.01494401 | 0.0125505 | 0.02241677 | 0.01769217 | 0 | 0.006322568 | 0.00658968 | 0 | 0 | 1 | 0 | 深绿 | 铅钡
35 | 0.02479133 | 0 | 0 | 0.005685302 | 0 | 0.006703854 | 0.004558571 | 0.002235375 | 0.02038068 | 0.01264141 | 0.006950215 | 0 | 0 | 0 | 1 | 0 | 0 | 浅绿 | 铅钡
36 | 0.02333032 | 0.1112011 | 0.01866701 | 0 | 0.003899434 | 0.01124612 | 0.007564282 | 0.003909526 | 0.01691942 | 0.01640375 | 0 | 0.005526167 | 0.005759634 | 0 | 0 | 1 | 0 | 深绿 | 铅钡
37 | 0.02261348 | 0 | 0.02162782 | 0.01331558 | 0 | 0.01266284 | 0 | 0.04205299 | 0.01593483 | 0.0230127 | 0.02416027 | 0.0227104 | 0 | 0.3274012 | 1 | 0 | 0 | 深绿 | 铅钡
38 | 0.0219018 | 0.07573496 | 0.004021718 | 0 | 0.004085963 | 0.01689271 | 0.006774054 | 0.004542189 | 0.02209562 | 0.0159541 | 0 | 0.0174783 | 0.006035145 | 0 | 0 | 1 | 0 | 深绿 | 铅钡
39 | 0.02111916 | 0.009532507 | 0.004391251 | 0.001444131 | 0.004461399 | 0.006541235 | 0 | 0.006419343 | 0.03138329 | 0.01408955 | 0 | 0.03251766 | 0.00658968 | 0 | 0 | 1 | 0 | 深绿 | 铅钡
40 | 0.01712741 | 0.009532507 | 0.004391251 | 0.01022219 | 0.004461399 | 0.006253707 | 0.00320341 | 0 | 0.03706786 | 0.01340272 | 0 | 0.03721934 | 0.00658968 | 0 | 0 | 1 | 0 | 0 | 铅钡
41 | 0.01785965 | 0.009532507 | 0.05771277 | 0.04591194 | 0.07226172 | 0.02281531 | 0.07029257 | 0 | 0.02091203 | 0.01738115 | 0.03321657 | 0.02311429 | 0.00658968 | 0 | 0 | 1 | 0 | 浅绿 | 铅钡
42未风化点1 | 0.01928089 | 0.07161146 | 0.0141051 | 0.01181944 | 0.03506793 | 0.01643375 | 0 | 0.03730281 | 0.02022355 | 0.02330203 | 0.001323851 | 0.02564077 | 0 | 0 | 1 | 0 | 0 | 浅蓝 | 铅钡
42未风化点2 | 0.01930722 | 0.07086291 | 0.0329119 | 0 | 0.03732 | 0.02634987 | 0 | 0.03800137 | 0.0185968 | 0.02421452 | 0 | 0 | 0 | 0 | 1 | 0 | 0 | 浅蓝 | 铅钡
43部位1 | 0.01532819 | 0.009532507 | 0.004391251 | 0.04914596 | 0.0265648 | 0.01660471 | 0.02710392 | 0.04992135 | 0.03065259 | 0.01418027 | 0 | 0.03453267 | 0.00658968 | 0 | 0 | 1 | 0 | 浅蓝 | 铅钡
43部位2 | 0.01921534 | 0.009532507 | 0.004391251 | 0.06254405 | 0.02805492 | 0.02327535 | 0.05352028 | 0.0125505 | 0.02130215 | 0.008957772 | 0.0722251 | 0.02311429 | 0.00658968 | 0 | 0 | 1 | 0 | 浅蓝 | 铅钡
44未风化点 | 0.02284669 | 0.03817615 | 0.0188068 | 0.03201723 | 0 | 0.05907771 | 0.02064764 | 0.006007569 | 0.01257964 | 0.01161763 | 0 | 0.01904743 | 0 | 0 | 1 | 0 | 0 | 浅蓝 | 铅钡
45 | 0.02304981 | 0.0331858 | 0.01034374 | 0.01256751 | 0.02380759 | 0.02327727 | 0 | 0.007404679 | 0.01477946 | 0.02439257 | 0 | 0.01684965 | 0 | 0 | 1 | 0 | 0 | 浅蓝 | 铅钡
46 | 0.02076664 | 0 | 0.0235085 | 0 | 0.05372793 | 0.02229962 | 0 | 0.01075774 | 0.02333842 | 0.02238953 | 0.003309626 | 0.03150152 | 0 | 0 | 1 | 0 | 0 | 浅蓝 | 铅钡
47 | 0.01938621 | 0.05813753 | 0.02726986 | 0.01301635 | 0.01962517 | 0.01424569 | 0 | 0.00908121 | 0.02347707 | 0.02054228 | 0.001654813 | 0.06227044 | 0 | 0 | 1 | 0 | 0 | 浅蓝 | 铅钡
48 | 0.0262882 | 0.04208119 | 0.034973 | 0.01717015 | 0.03459808 | 0.06655971 | 0.03112876 | 0 | 0.002689233 | 0.01150861 | 0 | 0.006754375 | 0.2365989 | 0 | 0 | 1 | 0 | 0 | 铅钡
49 | 0.02218196 | 0.009532507 | 0.004391251 | 0.04152291 | 0.04096927 | 0.03460395 | 0.1101268 | 0.004667585 | 0.01475684 | 0.01263814 | 0.0596581 | 0.02244263 | 0.00658968 | 0 | 0 | 1 | 0 | 黑 | 铅钡
49未风化点 | 0.02054096 | 0 | 0.0282102 | 0.03111955 | 0.0386069 | 0.03026045 | 0.0340552 | 0.006286991 | 0.02127725 | 0.009325262 | 0.07148793 | 0.0219778 | 0 | 0 | 1 | 0 | 0 | 黑 | 铅钡
50 | 0.0176588 | 0.009532507 | 0.004391251 | 0.0254683 | 0.01613398 | 0.0144195 | 0.009073712 | 0.008852341 | 0.02083772 | 0.02313497 | 0.02508071 | 0.03587601 | 0.00658968 | 0 | 0 | 1 | 0 | 黑 | 铅钡
50未风化点 | 0.01693378 | 0 | 0 | 0.04667932 | 0.0173731 | 0.01936669 | 0 | 0.009779764 | 0.02829264 | 0.01384323 | 0.1049152 | 0.01684965 | 0 | 0 | 1 | 0 | 0 | 黑 | 铅钡
51部位1 | 0.02043295 | 0.009532507 | 0.004391251 | 0.02997283 | 0.03401539 | 0.03385638 | 0.04513414 | 0.01118802 | 0.0185094 | 0.01631851 | 0.03786563 | 0.01774094 | 0.1090091 | 0 | 0 | 1 | 0 | 浅蓝 | 铅钡
51部位2 | 0.01906889 | 0.009532507 | 0.004391251 | 0.04787545 | 0.04047256 | 0.01809985 | 0.01284748 | 0.005154184 | 0.0253829 | 0.004733124 | 0.04258733 | 0 | 0.00658968 | 0 | 0 | 1 | 0 | 浅蓝 | 铅钡
52 | 0.02090577 | 0.07421134 | 0.004391251 | 0.01484222 | 0.0181208 | 0.0103366 | 0.004880639 | 0.004667585 | 0.0229555 | 0.01592974 | 0.02050429 | 0.02109929 | 0.00658968 | 0 | 0 | 1 | 0 | 浅蓝 | 铅钡
53未风化点 | 0.02394502 | 0.03792663 | 0.01034374 | 0.01166983 | 0.03667655 | 0.02821205 | 0 | 0.007544389 | 0.01262586 | 0.02000814 | 0 | 0.01978002 | 0 | 0 | 1 | 0 | 0 | 浅蓝 | 铅钡
54 | 0.01945802 | 0.009532507 | 0.04317054 | 0.0254683 | 0.03625056 | 0.02753076 | 0 | 0.005932744 | 0.02793415 | 0.01385629 | 0.009825982 | 0.05065273 | 0.00658968 | 0 | 0 | 1 | 0 | 浅蓝 | 铅钡
54严重风化点 | 0.01729478 | 0.009532507 | 0.004391251 | 0 | 0.03202856 | 0.02465549 | 0 | 0.01089606 | 0.02979185 | 0.004733124 | 0.0816685 | 0.06677278 | 0.00658968 | 0 | 0 | 1 | 1 | 浅蓝 | 铅钡
55 | 0.01843458 | 0.03380959 | 0 | 0.01690629 | 0 | 0.006750408 | 0 | 0.01201514 | 0.03042776 | 0.01769352 | 0.005791846 | 0 | 0 | 0 | 1 | 0 | 0 | 绿 | 铅钡
56 | 0.02233259 | 0.009532507 | 0.004391251 | 0.002599139 | 0.004461399 | 0.01430449 | 0 | 0.005543464 | 0.01913483 | 0.02475485 | 0 | 0 | 0.00658968 | 0 | 0 | 1 | 0 | 蓝绿 | 铅钡
57 | 0.02077187 | 0.009532507 | 0.004391251 | 0.003754146 | 0.004461399 | 0.01620217 | 0 | 0.009144301 | 0.02151888 | 0.02715227 | 0 | 0 | 0.00658968 | 0 | 0 | 1 | 0 | 蓝绿 | 铅钡
58 | 0.02285143 | 0.009532507 | 0.04559425 | 0.02893332 | 0.02408127 | 0.02390791 | 0.031297 | 0.02831633 | 0.01795828 | 0.01465975 | 0.04433073 | 0.007665906 | 0.00658968 | 0 | 0 | 1 | 0 | 0 | 铅钡