## Sheet1
文物采样点 | 二氧化硅(SiO2) | 氧化钠(Na2O) | 氧化钾(K2O) | 氧化钙(CaO) | 氧化镁(MgO) | 氧化铝(Al2O3) | 氧化铁(Fe2O3) | 氧化铜(CuO) | 氧化铅(PbO) | 氧化钡(BaO) | 五氧化二磷(P2O5) | 氧化锶(SrO) | 氧化锡(SnO2) | 二氧化硫(SO2) | 无风化 | 风化 | 严重风化 | 颜色 | 种类
02 | 0.02989524 | 0 | 0.1559336 | 0.01798082 | 0.03561476 | 0.03962494 | 0.06563739 | 0.002390232 | 0.02264746 | 0 | 0.01398189 | 0.009432763 | 0 | 0 | 0 | 1 | 0 | 浅蓝 | 铅钡
08 | 0.01659565 | 0 | 0 | 0.01137248 | 0 | 0.009266565 | 0 | 0.0957012 | 0.01369448 | 0.05504012 | 0.01406022 | 0.01836907 | 0 | 0.04036774 | 0 | 1 | 0 | 紫 | 铅钡
08严重风化点 | 0.003798706 | 0 | 0 | 0.02451231 | 0 | 0.007676035 | 0 | 0.02886664 | 0.01549462 | 0.05396505 | 0.02960872 | 0.02631245 | 0 | 0.2351656 | 0 | 1 | 1 | 紫 | 铅钡
11 | 0.02767864 | 0 | 0.03118672 | 0.02697122 | 0.02142922 | 0.01860228 | 0 | 0.04532247 | 0.01212353 | 0.02574884 | 0.03673674 | 0.01836907 | 0 | 0 | 0 | 1 | 0 | 浅蓝 | 铅钡
19 | 0.02442379 | 0 | 0 | 0.02251444 | 0.01780738 | 0.02468779 | 0.04693426 | 0.03226813 | 0.02044622 | 0.009428904 | 0.03458267 | 0.009432763 | 0 | 0 | 0 | 1 | 0 | 0 | 铅钡
20 | 0.007713874 | 0 | 0.07643573 | 0.007568601 | 0 | 0.02610293 | 0.03808601 | 0.06511063 | 0.01157001 | 0.06484379 | 0.06260965 | 0.006248849 | 0 | 0.007617155 | 1 | 0 | 0 | 浅蓝 | 铅钡
23未风化点 | 0.01988429 | 0.1302472 | 0 | 0.01254538 | 0.02233821 | 0.003541263 | 0.004008903 | 0.04148692 | 0.01704372 | 0.02946068 | 0.01130823 | 0.02411813 | 0 | 0.007617155 | 1 | 0 | 0 | 蓝绿 | 铅钡
24 | 0.003101582 | 0 | 0 | 0.0102687 | 0 | 0.003767297 | 0.003361394 | 0.09531684 | 0.02155775 | 0.06117194 | 0.01052908 | 0.0465565 | 0 | 0.006386848 | 1 | 0 | 0 | 紫 | 铅钡
25未风化点 | 0.01752873 | 0.02813785 | 0 | 0.01383935 | 0 | 0.006228509 | 0.03898871 | 0.01680739 | 0.02767756 | 0.01369113 | 0.01300341 | 0.01707871 | 0 | 0.007617155 | 1 | 0 | 0 | 浅蓝 | 铅钡
26 | 0.01630725 | 0 | 0 | 0.01106512 | 0 | 0.004840743 | 0 | 0.09717211 | 0.01410035 | 0.05683778 | 0.01225864 | 0.02234076 | 0 | 0.03066697 | 0 | 1 | 0 | 紫 | 铅钡
26严重风化点 | 0.003065334 | 0 | 0.05940328 | 0.02312917 | 0 | 0.008160109 | 0 | 0.03309552 | 0.01428657 | 0.0624775 | 0.02365564 | 0.0307806 | 0 | 0.2495603 | 0 | 1 | 1 | 紫 | 铅钡
28未风化点 | 0.03046952 | 0 | 0.02457985 | 0.02090637 | 0.03367684 | 0.02190411 | 0.01326163 | 0.006381277 | 0.01715776 | 0.005791226 | 0.0205871 | 0.01274677 | 0.1197516 | 0.007617155 | 1 | 0 | 0 | 浅蓝 | 铅钡
29未风化点 | 0.02692877 | 0.002838024 | 0.02918926 | 0.03723022 | 0.05283521 | 0.07587296 | 0.02228867 | 0.0117923 | 0.0137153 | 0 | 0.01496625 | 0.01978618 | 0 | 0.007617155 | 1 | 0 | 0 | 浅蓝 | 铅钡
30部位1 | 0.005081502 | 0 | 0.1457607 | 0.04848788 | 0.03052046 | 0.01850502 | 0.04810948 | 0.001879822 | 0.03052031 | 0.02292512 | 0.01049199 | 0.02338206 | 0.1986562 | 0.007067337 | 1 | 0 | 0 | 深蓝 | 铅钡
30部位2 | 0.00675684 | 0 | 0 | 0.04547442 | 0.01326494 | 0.01571626 | 0.0601592 | 0.001851136 | 0.02909082 | 0.02274122 | 0.02182573 | 0.02945688 | 0.2159101 | 0.006959491 | 1 | 0 | 0 | 深蓝 | 铅钡
31 | 0.02886211 | 0 | 0 | 0.0234943 | 0.02937598 | 0.01300261 | 0.1075943 | 0.007833014 | 0.01673725 | 0.00391462 | 0.02576185 | 0.02249365 | 0 | 0.007617155 | 1 | 0 | 0 | 紫 | 铅钡
32 | 0.03167693 | 0 | 0.01881809 | 0.01214724 | 0 | 0.008803786 | 0.02657652 | 0.003477803 | 0.0190251 | 0.008333725 | 0.01282497 | 0.006248849 | 0 | 0.007617155 | 1 | 0 | 0 | 浅绿 | 铅钡
33 | 0.03597325 | 0 | 0.01190397 | 0.01393888 | 0.03367684 | 0.008747802 | 0.004008903 | 0.008228942 | 0.01645929 | 0.004308102 | 0.01246809 | 0.006248849 | 0 | 0.007617155 | 1 | 0 | 0 | 深绿 | 铅钡
34 | 0.02948324 | 0 | 0.03712705 | 0.005993605 | 0 | 0.01120286 | 0.01658579 | 0.01388173 | 0.02222726 | 0.01762412 | 0.001331609 | 0.01092215 | 0 | 0 | 0 | 1 | 0 | 深绿 | 铅钡
35 | 0.02886211 | 0 | 0 | 0.01135095 | 0 | 0.003653232 | 0.007845398 | 0.004137684 | 0.02065723 | 0.01075515 | 0.01505547 | 0.006248849 | 0 | 0.007617155 | 1 | 0 | 0 | 浅绿 | 铅钡
36 | 0.03260625 | 0.1717068 | 0.02079115 | 0.002843121 | 0 | 0.01106455 | 0.01129245 | 0.006251375 | 0.01986845 | 0.01908692 | 0.0002741548 | 0.01092215 | 0 | 0 | 0 | 1 | 0 | 深绿 | 铅钡
37 | 0.02120252 | 0 | 0.01822541 | 0.01417396 | 0 | 0.009335161 | 0.003459007 | 0.03602395 | 0.01486575 | 0.02144996 | 0.02099642 | 0.01987544 | 0 | 0.2796065 | 1 | 0 | 0 | 深绿 | 铅钡
38 | 0.02713479 | 0.1067366 | 0 | 0.005225195 | 0 | 0.01777244 | 0.01023379 | 0.006711035 | 0.02354514 | 0.01725401 | 0.001879919 | 0.02035491 | 0 | 0 | 0 | 1 | 0 | 深绿 | 铅钡
39 | 0.02163038 | 0 | 0 | 0.008529362 | 0 | 0.003457673 | 0 | 0.008090015 | 0.02914135 | 0.01272461 | 0.004543137 | 0.03028414 | 0 | 0 | 0 | 1 | 0 | 深绿 | 铅钡
40 | 0.01376928 | 0 | 0 | 0.01436928 | 0 | 0.003111906 | 0.006704895 | 0 | 0.03352473 | 0.01179054 | 0.0069322 | 0.03375936 | 0 | 0 | 0 | 1 | 0 | 0 | 铅钡
41 | 0.01521131 | 0 | 0.06534361 | 0.03811318 | 0.08239685 | 0.0230281 | 0.06316717 | 0.001746708 | 0.02106696 | 0.01720114 | 0.02921707 | 0.02333368 | 0 | 0 | 0 | 1 | 0 | 浅绿 | 铅钡
42未风化点1 | 0.01801021 | 0.09056835 | 0.01190397 | 0.01543192 | 0.03719572 | 0.01535395 | 0.004008903 | 0.03726368 | 0.02053607 | 0.02525345 | 0.01202199 | 0.02520111 | 0 | 0.007617155 | 1 | 0 | 0 | 浅蓝 | 铅钡
42未风化点2 | 0.01806206 | 0.08947627 | 0.03495103 | 0.007568601 | 0.03993263 | 0.0272786 | 0.004008903 | 0.03792356 | 0.01928168 | 0.02649443 | 0.01130823 | 0.006248849 | 0 | 0.007617155 | 1 | 0 | 0 | 浅蓝 | 铅钡
43部位1 | 0.01022602 | 0 | 0 | 0.04026473 | 0.02686198 | 0.01555953 | 0.02681958 | 0.04918361 | 0.02857791 | 0.01284798 | 0 | 0.03177352 | 0 | 0 | 0 | 1 | 0 | 浅蓝 | 铅钡
43部位2 | 0.01788111 | 0 | 0 | 0.0491783 | 0.0286729 | 0.02358133 | 0.0490516 | 0.01388173 | 0.02136778 | 0.005745463 | 0.05024866 | 0.02333368 | 0 | 0 | 0 | 1 | 0 | 浅蓝 | 铅钡
44未风化点 | 0.02503246 | 0.04178883 | 0.01766574 | 0.02886922 | 0 | 0.06663556 | 0.02138597 | 0.007701038 | 0.01464185 | 0.009362831 | 0.01130823 | 0.02032767 | 0 | 0.007617155 | 1 | 0 | 0 | 浅蓝 | 铅钡
45 | 0.02543246 | 0.03450831 | 0.007294561 | 0.01592959 | 0.02351117 | 0.02358364 | 0.004008903 | 0.009020799 | 0.01633813 | 0.02673657 | 0.01130823 | 0.01870319 | 0 | 0.007617155 | 1 | 0 | 0 | 浅蓝 | 铅钡
46 | 0.02093615 | 0 | 0.0234275 | 0.007568601 | 0.05987298 | 0.02240797 | 0.004008903 | 0.01218822 | 0.02293795 | 0.02401247 | 0.01309263 | 0.02953306 | 0 | 0.007617155 | 1 | 0 | 0 | 浅蓝 | 铅钡
47 | 0.01821762 | 0.07091093 | 0.02803691 | 0.0162282 | 0.01842834 | 0.01272269 | 0.004008903 | 0.01060451 | 0.02304486 | 0.02150024 | 0.01220043 | 0.05227577 | 0 | 0.007617155 | 1 | 0 | 0 | 浅蓝 | 铅钡
48 | 0.04394469 | 0.06187631 | 0.04752263 | 0.02166919 | 0.04648027 | 0.09439448 | 0.03634759 | 0 | 0.007501403 | 0.01288323 | 0.004308147 | 0.01241153 | 0.3427211 | 0 | 0 | 1 | 0 | 0 | 铅钡
49 | 0.02372338 | 0 | 0 | 0.03519322 | 0.04436753 | 0.03720457 | 0.09669164 | 0.006435239 | 0.01632068 | 0.01075071 | 0.04347312 | 0.02283722 | 0 | 0 | 0 | 1 | 0 | 黑 | 铅钡
49未风化点 | 0.0204917 | 0 | 0.02918926 | 0.02827201 | 0.04149658 | 0.03198128 | 0.03266978 | 0.00796499 | 0.02134858 | 0.006245243 | 0.04985121 | 0.02249365 | 0 | 0.007617155 | 1 | 0 | 0 | 黑 | 铅钡
50 | 0.01481578 | 0 | 0 | 0.02451231 | 0.01418554 | 0.0129317 | 0.01164534 | 0.01038831 | 0.02100966 | 0.02502625 | 0.02483059 | 0.03276644 | 0 | 0 | 0 | 1 | 0 | 黑 | 铅钡
50未风化点 | 0.01249748 | 0 | 0 | 0.03605468 | 0.01464772 | 0.0176251 | 0.003742253 | 0.01051515 | 0.02497835 | 0.01156553 | 0.06335905 | 0.01745916 | 0 | 0.007110505 | 1 | 0 | 0 | 黑 | 铅钡
51部位1 | 0.02027899 | 0 | 0 | 0.02750911 | 0.03591658 | 0.03630557 | 0.04199381 | 0.01259468 | 0.01921429 | 0.01575596 | 0.03172363 | 0.01936199 | 0.122961 | 0 | 0 | 1 | 0 | 浅蓝 | 铅钡
51部位2 | 0.01759271 | 0 | 0 | 0.03941948 | 0.04376389 | 0.01735752 | 0.01482135 | 0.006894899 | 0.02451445 | 0 | 0.03426935 | 0 | 0 | 0 | 0 | 1 | 0 | 浅蓝 | 铅钡
52 | 0.02121013 | 0.09436137 | 0 | 0.01744293 | 0.0166001 | 0.008021802 | 0.008116451 | 0.006435239 | 0.02264268 | 0.01522724 | 0.0223632 | 0.02184429 | 0 | 0 | 0 | 1 | 0 | 浅蓝 | 铅钡
53未风化点 | 0.02719543 | 0.0414248 | 0.007294561 | 0.01533238 | 0.03915066 | 0.02951797 | 0.004008903 | 0.009152775 | 0.01467748 | 0.02077381 | 0.01130823 | 0.02086917 | 0 | 0.007617155 | 1 | 0 | 0 | 浅蓝 | 铅钡
54 | 0.01835904 | 0 | 0.04752263 | 0.02451231 | 0.03863296 | 0.02869869 | 0 | 0.007630355 | 0.02648172 | 0.01240738 | 0.01660595 | 0.04368859 | 0 | 0 | 0 | 1 | 0 | 浅蓝 | 铅钡
54严重风化点 | 0.01409889 | 0 | 0 | 0 | 0.03350202 | 0.02524102 | 0 | 0.01231889 | 0.0279142 | 0 | 0.0553401 | 0.05560366 | 0 | 0 | 0 | 1 | 1 | 浅蓝 | 铅钡
55 | 0.01634354 | 0.03541837 | 0 | 0.01881613 | 0 | 0.003709216 | 0.004008903 | 0.01337601 | 0.02840454 | 0.01762595 | 0.01443093 | 0.006248849 | 0 | 0.007617155 | 1 | 0 | 0 | 绿 | 铅钡
56 | 0.02402002 | 0 | 0 | 0.009297773 | 0 | 0.01279339 | 0 | 0.007262627 | 0.01969655 | 0.02722926 | 0.009947903 | 0 | 0 | 0 | 0 | 1 | 0 | 蓝绿 | 铅钡
57 | 0.02094645 | 0 | 0 | 0.01006618 | 0 | 0.01507546 | 0 | 0.01066411 | 0.0215349 | 0.03048973 | 0 | 0 | 0 | 0 | 0 | 1 | 0 | 蓝绿 | 铅钡
58 | 0.0250418 | 0 | 0.05049279 | 0.02681754 | 0.02384378 | 0.02434202 | 0.03034847 | 0.02877471 | 0.01878932 | 0.01350008 | 0.03520931 | 0.01191507 | 0 | 0 | 0 | 1 | 0 | 0 | 铅钡