## Sheet1
文物采样点 | 二氧化硅(SiO2) | 氧化钠(Na2O) | 氧化钾(K2O) | 氧化钙(CaO) | 氧化镁(MgO) | 氧化铝(Al2O3) | 氧化铁(Fe2O3) | 氧化铜(CuO) | 氧化铅(PbO) | 氧化钡(BaO) | 五氧化二磷(P2O5) | 氧化锶(SrO) | 氧化锡(SnO2) | 二氧化硫(SO2) | 无风化 | 风化 | 严重风化 | 颜色 | 种类
01 | 0.05686546 | 0 | 0.05972883 | 0.06587898 | 0.04486628 | 0.03303512 | 0.04953137 | 0.08778595 | 0 | 0 | 0.04526424 | 0 | 0 | 0.2137629 | 1 | 0 | 0 | 蓝绿 | 高钾
03部位1 | 0.07139966 | 0 | 0.03103029 | 0.02095202 | 0 | 0.03412788 | 0 | 0.01769329 | 0.03384079 | 0 | 0.02553367 | 0 | 0 | 0 | 1 | 0 | 0 | 蓝绿 | 高钾
03部位2 | 0.05061543 | 0 | 0.07395852 | 0.06118823 | 0.05724319 | 0.04623235 | 0.06148722 | 0.1154601 | 0.1908621 | 0.26636 | 0.02708117 | 0.1337388 | 0 | 0 | 1 | 0 | 0 | 蓝绿 | 高钾
04 | 0.05403572 | 0 | 0.05781559 | 0.07421809 | 0.08044989 | 0.05413388 | 0.05864059 | 0.04945048 | 0 | 0 | 0.03056303 | 0 | 0 | 0.1973196 | 1 | 0 | 0 | 蓝绿 | 高钾
05 | 0.0505088 | 0 | 0.06546854 | 0.07661558 | 0.09127968 | 0.06304411 | 0.07458172 | 0.07417572 | 0 | 0 | 0.03636614 | 0.08024329 | 0 | 0.2576117 | 1 | 0 | 0 | 蓝绿 | 高钾
06部位1 | 0.0554875 | 0 | 0.04406421 | 0 | 0.1021095 | 0.09372558 | 0.06803447 | 0.0569361 | 0.02707264 | 0.1285234 | 0.1617133 | 0.1471127 | 0 | 0 | 1 | 0 | 0 | 蓝绿 | 高钾
06部位2 | 0.04905702 | 0 | 0.04591766 | 0.05639324 | 0.08921686 | 0.08447911 | 0.1719365 | 0.04945048 | 0.04737711 | 0.0903389 | 0.1740932 | 0.1604866 | 0 | 0 | 1 | 0 | 0 | 蓝绿 | 高钾
07 | 0.04996903 | 0.05572451 | 0.02578484 | 0.06944807 | 0.03217275 | 0.05678565 | 0 | 0.1265347 | 0.05572451 | 0.05572451 | 0.1457116 | 0.05572451 | 0.05572451 | 0.05572451 | 0 | 1 | 0 | 蓝绿 | 高钾
09 | 0.06035219 | 0.05572451 | 0.0583647 | 0.03825703 | 0.03217275 | 0.04175463 | 0.09436713 | 0.05513892 | 0.05572451 | 0.05572451 | 0.07365807 | 0.05572451 | 0.05572451 | 0.05572451 | 0 | 1 | 0 | 蓝绿 | 高钾
10 | 0.06424629 | 0.05268335 | 0.07240759 | 0.0093016 | 0.03041693 | 0.02849487 | 0.04860189 | 0.02377201 | 0.05268335 | 0.05268335 | 0 | 0.05268335 | 0.05268335 | 0.05268335 | 0 | 1 | 0 | 蓝绿 | 高钾
12 | 0.05718077 | 0.05572451 | 0.08155715 | 0.04518837 | 0.03217275 | 0.04494303 | 0.07288728 | 0.05936352 | 0.05572451 | 0.05572451 | 0.01823231 | 0.05572451 | 0.05572451 | 0.05572451 | 0 | 1 | 0 | 蓝绿 | 高钾
13 | 0.04840085 | 0.2293124 | 0.07491514 | 0.09068783 | 0 | 0.05178023 | 0.08198296 | 0.1072939 | 0 | 0 | 0.04913298 | 0 | 0 | 0 | 1 | 0 | 0 | 浅蓝 | 高钾
14 | 0.05123879 | 0.2710055 | 0.07342042 | 0.0857886 | 0.03403649 | 0.07758629 | 0.01423315 | 0.01066134 | 0.2192884 | 0 | 0.006189981 | 0 | 0 | 0 | 1 | 0 | 0 | 深绿 | 高钾
16 | 0.05346157 | 0.1683762 | 0.08681307 | 0.08620556 | 0.02681663 | 0.05194835 | 0.01195585 | 0.02427157 | 0.01488995 | 0 | 0 | 0.05349553 | 0 | 0 | 1 | 0 | 0 | 浅蓝 | 高钾
18 | 0.06517423 | 0 | 0.05632088 | 0 | 0.07890278 | 0.02563794 | 0 | 0 | 0 | 0 | 0.05261484 | 0.09361717 | 0.6686941 | 0 | 1 | 0 | 0 | 深蓝 | 高钾
21 | 0.06289404 | 0 | 0 | 0.04909651 | 0.06291594 | 0.05203241 | 0.06746515 | 0.07440256 | 0.1353632 | 0.1834718 | 0.04255612 | 0 | 0 | 0 | 1 | 0 | 0 | 蓝绿 | 高钾
22 | 0.04875259 | 0.05572451 | 0.06664772 | 0.110343 | 0.1085834 | 0.09140255 | 0.115847 | 0.01289291 | 0.05572451 | 0.05572451 | 0.03486004 | 0.05572451 | 0.05572451 | 0.05572451 | 0 | 1 | 0 | 蓝绿 | 高钾
27 | 0.05036003 | 0.05572451 | 0.02578484 | 0.06043732 | 0.09664422 | 0.06885602 | 0.008447757 | 0.05471646 | 0.05572451 | 0.05572451 | 0.07642936 | 0.05572451 | 0.05572451 | 0.05572451 | 0 | 1 | 0 | 蓝绿 | 高钾