## Sheet1
文物采样点 | 二氧化硅(SiO2) | 氧化钠(Na2O) | 氧化钾(K2O) | 氧化钙(CaO) | 氧化镁(MgO) | 氧化铝(Al2O3) | 氧化铁(Fe2O3) | 氧化铜(CuO) | 氧化铅(PbO) | 氧化钡(BaO) | 五氧化二磷(P2O5) | 氧化锶(SrO) | 氧化锡(SnO2) | 二氧化硫(SO2) | 无风化 | 风化 | 严重风化 | 颜色 | 种类
01 | 0.05570579 | 0.08333333 | 0.05998894 | 0.06503882 | 0.02578163 | 0.02697563 | 0.05395802 | 0.08263193 | 0.08333333 | 0.08333333 | 0.04911564 | 0.08333333 | 0.08333333 | 0.08333333 | 1 | 0 | 0 | 蓝绿 | 高钾
03部位1 | 0.0576838 | 0.08333333 | 0.009270247 | 0.02364857 | 0 | 0.02835681 | 0.03945521 | 0.0236083 | 0.08333333 | 0.08333333 | 0.03498938 | 0.08333333 | 0.08333333 | 0.08333333 | 1 | 0 | 0 | 蓝绿 | 高钾
03部位2 | 0.0548552 | 0.08333333 | 0.08513696 | 0.06071733 | 0.05092017 | 0.04365611 | 0.0574587 | 0.1059358 | 0.08333333 | 0.08333333 | 0.03609732 | 0.08333333 | 0.08333333 | 0.08333333 | 1 | 0 | 0 | 蓝绿 | 高钾
04 | 0.05532068 | 0.08333333 | 0.05660769 | 0.07272146 | 0.09805492 | 0.05364314 | 0.05662521 | 0.0503504 | 0.08333333 | 0.08333333 | 0.03859019 | 0.08333333 | 0.08333333 | 0.08333333 | 1 | 0 | 0 | 蓝绿 | 高钾
05 | 0.05484069 | 0.08333333 | 0.07013268 | 0.07493022 | 0.1200511 | 0.06490512 | 0.06129278 | 0.07117103 | 0.08333333 | 0.08333333 | 0.04274497 | 0.08333333 | 0.08333333 | 0.08333333 | 1 | 0 | 0 | 蓝绿 | 高钾
06部位1 | 0.05551825 | 0.08333333 | 0.03230499 | 0.004345928 | 0.1420474 | 0.1036846 | 0.05937574 | 0.05665389 | 0.08333333 | 0.08333333 | 0.1324883 | 0.08333333 | 0.08333333 | 0.08333333 | 1 | 0 | 0 | 蓝绿 | 高钾
06部位2 | 0.05464311 | 0.08333333 | 0.03558057 | 0.05629981 | 0.1158614 | 0.09199762 | 0.0897983 | 0.0503504 | 0.08333333 | 0.08333333 | 0.1413518 | 0.08333333 | 0.08333333 | 0.08333333 | 1 | 0 | 0 | 蓝绿 | 高钾
07 | 0.05476723 | 0 | 0 | 0.06832695 | 0 | 0.05699482 | 0.03563941 | 0.1152615 | 0 | 0 | 0.1210317 | 0 | 0 | 0 | 0 | 1 | 0 | 蓝绿 | 高钾
09 | 0.05618031 | 0 | 0.05757813 | 0.03959132 | 0 | 0.03799655 | 0.06708595 | 0.05514052 | 0 | 0 | 0.06944444 | 0 | 0 | 0 | 0 | 1 | 0 | 蓝绿 | 高钾
10 | 0.05721499 | 0 | 0.08978284 | 0.01340996 | 0 | 0.02331606 | 0.05450734 | 0.0298826 | 0 | 0 | 0 | 0 | 0 | 0 | 0 | 1 | 0 | 蓝绿 | 高钾
12 | 0.0557487 | 0 | 0.09856595 | 0.04597701 | 0 | 0.04202648 | 0.06079665 | 0.05869797 | 0 | 0 | 0.0297619 | 0 | 0 | 0 | 0 | 1 | 0 | 蓝绿 | 高钾
13 | 0.05455381 | 0.08333333 | 0.08682758 | 0.08789469 | 0 | 0.05066828 | 0.06345986 | 0.09905922 | 0.08333333 | 0.08333333 | 0.0518855 | 0.08333333 | 0.08333333 | 0.08333333 | 1 | 0 | 0 | 浅蓝 | 高钾
14 | 0.05494003 | 0.08333333 | 0.08418598 | 0.08338113 | 0.003785416 | 0.08328552 | 0.04362269 | 0.01768683 | 0.08333333 | 0.08333333 | 0.0211401 | 0.08333333 | 0.08333333 | 0.08333333 | 1 | 0 | 0 | 深绿 | 高钾
16 | 0.05524254 | 0.08333333 | 0.1078547 | 0.08376527 | 0 | 0.05088077 | 0.04295589 | 0.02914773 | 0.08333333 | 0.08333333 | 0.01670833 | 0.08333333 | 0.08333333 | 0.08333333 | 1 | 0 | 0 | 浅蓝 | 高钾
18 | 0.05683656 | 0.08333333 | 0.0539661 | 0.004345928 | 0.0949126 | 0.01762606 | 0.03945521 | 0.008709129 | 0.08333333 | 0.08333333 | 0.05437837 | 0.08333333 | 0.08333333 | 0.08333333 | 1 | 0 | 0 | 深蓝 | 高钾
21 | 0.05652624 | 0.08333333 | 0 | 0.0495775 | 0.062442 | 0.05098702 | 0.05920904 | 0.07136205 | 0.08333333 | 0.08333333 | 0.04717674 | 0.08333333 | 0.08333333 | 0.08333333 | 1 | 0 | 0 | 蓝绿 | 高钾
22 | 0.05460168 | 0 | 0.07221663 | 0.1060026 | 0.1551964 | 0.1007484 | 0.07337526 | 0.01956599 | 0 | 0 | 0.04166667 | 0 | 0 | 0 | 0 | 1 | 0 | 蓝绿 | 高钾
27 | 0.05482044 | 0 | 0 | 0.06002554 | 0.130947 | 0.07225101 | 0.04192872 | 0.05478477 | 0 | 0 | 0.07142857 | 0 | 0 | 0 | 0 | 1 | 0 | 蓝绿 | 高钾