## Sheet1
文物采样点 | 二氧化硅(SiO2) | 氧化钠(Na2O) | 氧化钾(K2O) | 氧化钙(CaO) | 氧化镁(MgO) | 氧化铝(Al2O3) | 氧化铁(Fe2O3) | 氧化铜(CuO) | 氧化铅(PbO) | 氧化钡(BaO) | 五氧化二磷(P2O5) | 氧化锶(SrO) | 氧化锡(SnO2) | 二氧化硫(SO2) | 无风化 | 风化 | 严重风化 | 颜色 | 种类
01 | 94.21742 | 0.695 | 0.6147035 | 1.018508 | 0.1063185 | 0.9371333 | 0.2573798 | 2.322784 | 0.4116667 | 0.5983333 | 0.2475428 | 0.04166667 | 0.1966667 | 0.1016667 | 1 | 0 | 0 | 蓝绿 | 高钾
02 | 36.28 | 0 | 1.05 | 2.34 | 1.18 | 5.73 | 1.86 | 0.26 | 47.43 | 0 | 3.57 | 0.19 | 0 | 0 | 0 | 1 | 0 | 浅蓝 | 铅钡
03部位1 | 97.56291 | 0.695 | 0.09499173 | 0.3703366 | 0 | 0.9851157 | 0.1882014 | 0.6636293 | 0.4116667 | 0.5983333 | 0.1763465 | 0.04166667 | 0.1966667 | 0.1016667 | 1 | 0 | 0 | 蓝绿 | 高钾
03部位2 | 92.77879 | 0.695 | 0.8723939 | 0.9508334 | 0.2099849 | 1.516613 | 0.274078 | 2.977854 | 0.4116667 | 0.5983333 | 0.1819305 | 0.04166667 | 0.1966667 | 0.1016667 | 1 | 0 | 0 | 蓝绿 | 高钾
04 | 93.56607 | 0.695 | 0.580056 | 1.138818 | 0.4043595 | 1.863563 | 0.2701022 | 1.41535 | 0.4116667 | 0.5983333 | 0.1944946 | 0.04166667 | 0.1966667 | 0.1016667 | 1 | 0 | 0 | 蓝绿 | 高钾
05 | 92.75424 | 0.695 | 0.7186458 | 1.173407 | 0.4950677 | 2.254804 | 0.2923666 | 2.000618 | 0.4116667 | 0.5983333 | 0.2154347 | 0.04166667 | 0.1966667 | 0.1016667 | 1 | 0 | 0 | 蓝绿 | 高钾
06部位1 | 93.90024 | 0.695 | 0.3310275 | 0.06805724 | 0.5857758 | 3.602002 | 0.2832223 | 1.592541 | 0.4116667 | 0.5983333 | 0.667741 | 0.04166667 | 0.1966667 | 0.1016667 | 1 | 0 | 0 | 蓝绿 | 高钾
06部位2 | 92.42007 | 0.695 | 0.3645922 | 0.8816551 | 0.4777899 | 3.195997 | 0.4283379 | 1.41535 | 0.4116667 | 0.5983333 | 0.7124133 | 0.04166667 | 0.1966667 | 0.1016667 | 1 | 0 | 0 | 蓝绿 | 高钾
07 | 92.63 | 0 | 0 | 1.07 | 0 | 1.98 | 0.17 | 3.24 | 0 | 0 | 0.61 | 0 | 0 | 0 | 0 | 1 | 0 | 蓝绿 | 高钾
08 | 20.14 | 0 | 0 | 1.48 | 0 | 1.34 | 0 | 10.41 | 28.68 | 31.23 | 3.59 | 0.37 | 0 | 2.58 | 0 | 1 | 0 | 紫 | 铅钡
08严重风化点 | 4.61 | 0 | 0 | 3.19 | 0 | 1.11 | 0 | 3.14 | 32.45 | 30.62 | 7.56 | 0.53 | 0 | 15.03 | 0 | 1 | 1 | 紫 | 铅钡
09 | 95.02 | 0 | 0.59 | 0.62 | 0 | 1.32 | 0.32 | 1.55 | 0 | 0 | 0.35 | 0 | 0 | 0 | 0 | 1 | 0 | 蓝绿 | 高钾
10 | 96.77 | 0 | 0.92 | 0.21 | 0 | 0.81 | 0.26 | 0.84 | 0 | 0 | 0 | 0 | 0 | 0 | 0 | 1 | 0 | 蓝绿 | 高钾
11 | 33.59 | 0 | 0.21 | 3.51 | 0.71 | 2.69 | 0 | 4.93 | 25.39 | 14.61 | 9.38 | 0.37 | 0 | 0 | 0 | 1 | 0 | 浅蓝 | 铅钡
12 | 94.29 | 0 | 1.01 | 0.72 | 0 | 1.46 | 0.29 | 1.65 | 0 | 0 | 0.15 | 0 | 0 | 0 | 0 | 1 | 0 | 蓝绿 | 高钾
13 | 92.26904 | 0.695 | 0.8897176 | 1.376431 | 0 | 1.760216 | 0.3027036 | 2.784555 | 0.4116667 | 0.5983333 | 0.2615029 | 0.04166667 | 0.1966667 | 0.1016667 | 1 | 0 | 0 | 浅蓝 | 高钾
14 | 92.92227 | 0.695 | 0.8626493 | 1.305749 | 0.01561032 | 2.893339 | 0.2080802 | 0.4971769 | 0.4116667 | 0.5983333 | 0.1065461 | 0.04166667 | 0.1966667 | 0.1016667 | 1 | 0 | 0 | 深绿 | 高钾
16 | 93.43391 | 0.695 | 1.105181 | 1.311764 | 0 | 1.767598 | 0.2048996 | 0.8193428 | 0.4116667 | 0.5983333 | 0.08420997 | 0.04166667 | 0.1966667 | 0.1016667 | 1 | 0 | 0 | 浅蓝 | 高钾
18 | 96.12994 | 0.695 | 0.5529877 | 0.06805724 | 0.3914012 | 0.6123293 | 0.1882014 | 0.2448136 | 0.4116667 | 0.5983333 | 0.274067 | 0.04166667 | 0.1966667 | 0.1016667 | 1 | 0 | 0 | 深蓝 | 高钾
19 | 29.64 | 0 | 0 | 2.93 | 0.59 | 3.57 | 1.33 | 3.51 | 42.82 | 5.35 | 8.83 | 0.19 | 0 | 0 | 0 | 1 | 0 | 0 | 铅钡
20 | 9.361334 | 0 | 0.5146902 | 0.9849679 | 0 | 3.774638 | 1.079263 | 7.082479 | 24.23077 | 36.79264 | 15.98613 | 0.1258678 | 0 | 0.4868307 | 1 | 0 | 0 | 浅蓝 | 铅钡
21 | 95.60508 | 0.695 | 0 | 0.7763836 | 0.2574987 | 1.771289 | 0.2824271 | 2.005987 | 0.4116667 | 0.5983333 | 0.2377708 | 0.04166667 | 0.1966667 | 0.1016667 | 1 | 0 | 0 | 蓝绿 | 高钾
22 | 92.35 | 0 | 0.74 | 1.66 | 0.64 | 3.5 | 0.35 | 0.55 | 0 | 0 | 0.21 | 0 | 0 | 0 | 0 | 1 | 0 | 蓝绿 | 高钾
23未风化点 | 24.131 | 1.683969 | 0 | 1.63264 | 0.740117 | 0.5120876 | 0.1136023 | 4.512784 | 35.69424 | 16.71611 | 2.887334 | 0.4858008 | 0 | 0.4868307 | 1 | 0 | 0 | 蓝绿 | 铅钡
24 | 4.489051 | 0 | 0 | 1.593779 | 0 | 0.6497138 | 0.1136023 | 12.36543 | 53.84474 | 41.3953 | 3.206261 | 1.11841 | 0 | 0.4868307 | 1 | 0 | 0 | 紫 | 铅钡
25未风化点 | 21.27236 | 0.3637948 | 0 | 1.801034 | 0 | 0.9006792 | 1.104843 | 1.828242 | 57.96443 | 7.768407 | 3.320164 | 0.344009 | 0 | 0.4868307 | 1 | 0 | 0 | 浅蓝 | 铅钡
26 | 19.79 | 0 | 0 | 1.44 | 0 | 0.7 | 0 | 10.57 | 29.53 | 32.25 | 3.13 | 0.45 | 0 | 1.96 | 0 | 1 | 0 | 紫 | 铅钡
26严重风化点 | 3.72 | 0 | 0.4 | 3.01 | 0 | 1.18 | 0 | 3.6 | 29.92 | 35.45 | 6.04 | 0.62 | 0 | 15.95 | 0 | 1 | 1 | 紫 | 铅钡
27 | 92.72 | 0 | 0 | 0.94 | 0.54 | 2.51 | 0.2 | 1.54 | 0 | 0 | 0.36 | 0 | 0 | 0 | 0 | 1 | 0 | 蓝绿 | 高钾
28未风化点 | 36.97693 | 0 | 0.1655117 | 2.720728 | 1.115792 | 3.167464 | 0.3758014 | 0.6941302 | 35.93307 | 3.285966 | 5.256508 | 0.2567525 | 0.4577324 | 0.4868307 | 1 | 0 | 0 | 浅蓝 | 铅钡
29未风化点 | 32.67997 | 0.03669286 | 0.1965498 | 4.845092 | 1.750554 | 10.97168 | 0.6316055 | 1.28272 | 28.72362 | 0 | 3.821335 | 0.3985443 | 0 | 0.4868307 | 1 | 0 | 0 | 浅蓝 | 铅钡
30部位1 | 6.64652 | 0 | 1.057857 | 6.801061 | 1.089884 | 2.884116 | 1.469364 | 0.2203875 | 68.89055 | 14.01978 | 2.887334 | 0.5076149 | 0.8184076 | 0.4868307 | 1 | 0 | 0 | 深蓝 | 铅钡
30部位2 | 8.974787 | 0 | 0 | 6.477225 | 0.4810306 | 2.487428 | 1.86586 | 0.2203875 | 66.68145 | 14.12282 | 6.099387 | 0.6494067 | 0.9032724 | 0.4868307 | 1 | 0 | 0 | 深蓝 | 铅钡
31 | 35.02622 | 0 | 0 | 3.057518 | 0.9732947 | 1.880254 | 3.048954 | 0.8520445 | 35.05241 | 2.221172 | 6.577778 | 0.4530796 | 0 | 0.4868307 | 1 | 0 | 0 | 紫 | 铅钡
32 | 38.44221 | 0 | 0.1267141 | 1.580826 | 0 | 1.27308 | 0.7531124 | 0.3783018 | 39.84378 | 4.728591 | 3.274603 | 0.1258678 | 0 | 0.4868307 | 1 | 0 | 0 | 浅绿 | 铅钡
33 | 43.65609 | 0 | 0.08015699 | 1.813988 | 1.115792 | 1.264984 | 0.1136023 | 0.895112 | 34.47028 | 2.444435 | 3.18348 | 0.1258678 | 0 | 0.4868307 | 1 | 0 | 0 | 深绿 | 铅钡
34 | 35.78 | 0 | 0.25 | 0.78 | 0 | 1.62 | 0.47 | 1.51 | 46.55 | 10 | 0.34 | 0.22 | 0 | 0 | 0 | 1 | 0 | 深绿 | 铅钡
35 | 35.02622 | 0 | 0 | 1.477198 | 0 | 0.5282789 | 0.222319 | 0.450081 | 43.26193 | 6.102519 | 3.844116 | 0.1258678 | 0 | 0.4868307 | 1 | 0 | 0 | 浅绿 | 铅钡
36 | 39.57 | 2.22 | 0.14 | 0.37 | 0 | 1.6 | 0.32 | 0.68 | 41.61 | 10.83 | 0.07 | 0.22 | 0 | 0 | 0 | 1 | 0 | 深绿 | 铅钡
37 | 29.82132 | 0 | 0.1422332 | 2.137824 | 0 | 1.564523 | 0.1136023 | 4.541495 | 36.08233 | 14.10565 | 6.21329 | 0.4639867 | 0 | 20.71126 | 1 | 0 | 0 | 深绿 | 铅钡
38 | 32.93 | 1.38 | 0 | 0.68 | 0 | 2.57 | 0.29 | 0.73 | 49.31 | 9.79 | 0.48 | 0.41 | 0 | 0 | 0 | 1 | 0 | 深绿 | 铅钡
39 | 26.25 | 0 | 0 | 1.11 | 0 | 0.5 | 0 | 0.88 | 61.03 | 7.22 | 1.16 | 0.61 | 0 | 0 | 0 | 1 | 0 | 深绿 | 铅钡
40 | 16.71 | 0 | 0 | 1.87 | 0 | 0.45 | 0.19 | 0 | 70.21 | 6.69 | 1.77 | 0.68 | 0 | 0 | 0 | 1 | 0 | 0 | 铅钡
41 | 18.46 | 0 | 0.44 | 4.96 | 2.73 | 3.33 | 1.79 | 0.19 | 44.12 | 9.76 | 7.46 | 0.47 | 0 | 0 | 0 | 1 | 0 | 浅绿 | 铅钡
42未风化点1 | 21.85667 | 1.17096 | 0.08015699 | 2.008289 | 1.232381 | 2.220272 | 0.1136023 | 4.053397 | 43.00818 | 14.32891 | 3.069578 | 0.5076149 | 0 | 0.4868307 | 1 | 0 | 0 | 浅蓝 | 铅钡
42未风化点2 | 21.9196 | 1.15684 | 0.2353474 | 0.9849679 | 1.323061 | 3.944647 | 0.1136023 | 4.125176 | 40.38113 | 15.03305 | 2.887334 | 0.1258678 | 0 | 0.4868307 | 1 | 0 | 0 | 浅蓝 | 铅钡
43部位1 | 12.41 | 0 | 0 | 5.24 | 0.89 | 2.25 | 0.76 | 5.35 | 59.85 | 7.29 | 0 | 0.64 | 0 | 0 | 0 | 1 | 0 | 浅蓝 | 铅钡
43部位2 | 21.7 | 0 | 0 | 6.4 | 0.95 | 3.41 | 1.39 | 1.51 | 44.75 | 3.26 | 12.83 | 0.47 | 0 | 0 | 0 | 1 | 0 | 浅蓝 | 铅钡
44未风化点 | 30.37867 | 0.5402886 | 0.1189546 | 3.757003 | 0 | 9.635895 | 0.6060251 | 0.8376886 | 30.66405 | 5.31251 | 2.887334 | 0.4094514 | 0 | 0.4868307 | 1 | 0 | 0 | 浅蓝 | 铅钡
45 | 30.8641 | 0.4461586 | 0.0491189 | 2.073057 | 0.7789799 | 3.410333 | 0.1136023 | 0.981247 | 34.21653 | 15.17044 | 2.887334 | 0.3767302 | 0 | 0.4868307 | 1 | 0 | 0 | 浅蓝 | 铅钡
46 | 25.4075 | 0 | 0.1577522 | 0.9849679 | 1.983731 | 3.240325 | 0.1136023 | 1.325787 | 48.03838 | 13.62478 | 3.342944 | 0.5948714 | 0 | 0.4868307 | 1 | 0 | 0 | 浅蓝 | 铅钡
47 | 22.10837 | 0.9168088 | 0.1887903 | 2.111917 | 0.6105738 | 1.839776 | 0.1136023 | 1.153517 | 48.26227 | 12.19933 | 3.115139 | 1.052968 | 0 | 0.4868307 | 1 | 0 | 0 | 浅蓝 | 铅钡
48 | 53.33 | 0.8 | 0.32 | 2.82 | 1.54 | 13.65 | 1.03 | 0 | 15.71 | 7.31 | 1.1 | 0.25 | 1.31 | 0 | 0 | 1 | 0 | 0 | 铅钡
49 | 28.79 | 0 | 0 | 4.58 | 1.47 | 5.38 | 2.74 | 0.7 | 34.18 | 6.1 | 11.1 | 0.46 | 0 | 0 | 0 | 1 | 0 | 黑 | 铅钡
49未风化点 | 24.86814 | 0 | 0.1965498 | 3.679283 | 1.374879 | 4.624682 | 0.9257801 | 0.8664003 | 44.70979 | 3.543578 | 12.72852 | 0.4530796 | 0 | 0.4868307 | 1 | 0 | 0 | 黑 | 铅钡
50 | 17.98 | 0 | 0 | 3.19 | 0.47 | 1.87 | 0.33 | 1.13 | 44 | 14.2 | 6.34 | 0.66 | 0 | 0 | 0 | 1 | 0 | 黑 | 铅钡
50未风化点 | 16.24725 | 0 | 0 | 5.02644 | 0.5198936 | 2.730298 | 0.1136023 | 1.225296 | 56.03892 | 7.02992 | 17.33019 | 0.3767302 | 0 | 0.4868307 | 1 | 0 | 0 | 黑 | 铅钡
51部位1 | 24.61 | 0 | 0 | 3.58 | 1.19 | 5.25 | 1.19 | 1.37 | 40.24 | 8.94 | 8.1 | 0.39 | 0.47 | 0 | 0 | 1 | 0 | 浅蓝 | 铅钡
51部位2 | 21.35 | 0 | 0 | 5.13 | 1.45 | 2.51 | 0.42 | 0.75 | 51.34 | 0 | 8.75 | 0 | 0 | 0 | 0 | 1 | 0 | 浅蓝 | 铅钡
52 | 25.74 | 1.22 | 0 | 2.27 | 0.55 | 1.16 | 0.23 | 0.7 | 47.42 | 8.64 | 5.71 | 0.44 | 0 | 0 | 0 | 1 | 0 | 浅蓝 | 铅钡
53未风化点 | 33.00359 | 0.5355821 | 0.0491189 | 1.995336 | 1.297153 | 4.268473 | 0.1136023 | 0.9956029 | 30.73868 | 11.78715 | 2.887334 | 0.4203584 | 0 | 0.4868307 | 1 | 0 | 0 | 浅蓝 | 铅钡
54 | 22.28 | 0 | 0.32 | 3.19 | 1.28 | 4.15 | 0 | 0.83 | 55.46 | 7.04 | 4.24 | 0.88 | 0 | 0 | 0 | 1 | 0 | 浅蓝 | 铅钡
54严重风化点 | 17.11 | 0 | 0 | 0 | 1.11 | 3.65 | 0 | 1.34 | 58.46 | 0 | 14.13 | 1.12 | 0 | 0 | 0 | 1 | 1 | 浅蓝 | 铅钡
55 | 19.83404 | 0.4579248 | 0 | 2.448706 | 0 | 0.5363745 | 0.1136023 | 1.45499 | 59.48692 | 10.00104 | 3.684652 | 0.1258678 | 0 | 0.4868307 | 1 | 0 | 0 | 绿 | 铅钡
56 | 29.15 | 0 | 0 | 1.21 | 0 | 1.85 | 0 | 0.79 | 41.25 | 15.45 | 2.54 | 0 | 0 | 0 | 0 | 1 | 0 | 蓝绿 | 铅钡
57 | 25.42 | 0 | 0 | 1.31 | 0 | 2.18 | 0 | 1.16 | 45.1 | 17.3 | 0 | 0 | 0 | 0 | 0 | 1 | 0 | 蓝绿 | 铅钡
58 | 30.39 | 0 | 0.34 | 3.49 | 0.79 | 3.52 | 0.86 | 3.13 | 39.35 | 7.66 | 8.99 | 0.24 | 0 | 0 | 0 | 1 | 0 | 0 | 铅钡