## Sheet1
文物采样点 | 二氧化硅(SiO2) | 氧化钠(Na2O) | 氧化钾(K2O) | 氧化钙(CaO) | 氧化镁(MgO) | 氧化铝(Al2O3) | 氧化铁(Fe2O3) | 氧化铜(CuO) | 氧化铅(PbO) | 氧化钡(BaO) | 五氧化二磷(P2O5) | 氧化锶(SrO) | 氧化锡(SnO2) | 二氧化硫(SO2) | 无风化 | 风化 | 严重风化 | 颜色 | 种类
01 | 0.01757276 | 0 | 0.05750373 | 0.03842165 | 0.01643585 | 0.009986242 | 0.02383333 | 0.03107331 | 0 | 0 | 0.01323996 | 0 | 0 | 0.03209642 | 1 | 0 | 0 | 蓝绿 | 高钾
02 | 0.01761202 | 0.007924593 | 0.009342455 | 0.007373352 | 0.02298919 | 0.0286201 | 0.04336833 | 0.0002568747 | 0.02067802 | 0.004422342 | 0.003931759 | 0.004284786 | 0.002818739 | 0 | 0 | 1 | 0 | 浅蓝 | 铅钡
03部位1 | 0.04742189 | 0 | 0.0546968 | 0.02237273 | 0 | 0.01920268 | 0 | 0.01146661 | 0.0003286078 | 0 | 0.01367441 | 0 | 0 | 0 | 1 | 0 | 0 | 蓝绿 | 高钾
03部位2 | 0.01231497 | 0 | 0.06267151 | 0.03140994 | 0.01845721 | 0.01412457 | 0.0260411 | 0.03597198 | 0.0008909696 | 0.004514879 | 0.006972183 | 0.005532092 | 0 | 0 | 1 | 0 | 0 | 蓝绿 | 高钾
04 | 0.01481017 | 0 | 0.05167978 | 0.04018858 | 0.02736285 | 0.01826877 | 0.0261979 | 0.01625162 | 0 | 0 | 0.008300256 | 0 | 0 | 0.02750794 | 1 | 0 | 0 | 蓝绿 | 高钾
05 | 0.0113269 | 0 | 0.05124988 | 0.03633244 | 0.02718908 | 0.01932649 | 0.02917998 | 0.02134876 | 0 | 0 | 0.008649217 | 0.00306633 | 0 | 0.03145126 | 1 | 0 | 0 | 蓝绿 | 高钾
06部位1 | 0.01394315 | 0 | 0.03524395 | 0 | 0.03107598 | 0.03145331 | 0.02719694 | 0.01674314 | 0.0001192862 | 0.002056249 | 0.03929738 | 0.005743791 | 0 | 0 | 1 | 0 | 0 | 蓝绿 | 高钾
06部位2 | 0.009162009 | 0 | 0.03092153 | 0.02300517 | 0.02286064 | 0.02351147 | 0.05786844 | 0.01224341 | 0.0001757564 | 0.001216889 | 0.03561906 | 0.005275576 | 0 | 0 | 1 | 0 | 0 | 蓝绿 | 高钾
07 | 0.0133265 | 0.006082588 | 0.02428739 | 0.03962724 | 0.01153094 | 0.02044242 | 0 | 0.04382043 | 0.0002891505 | 0.001049924 | 0.0416994 | 0.002562197 | 0.03281984 | 0.008186061 | 0 | 1 | 0 | 蓝绿 | 高钾
08 | 0.01032197 | 0.008621968 | 0.000339082 | 0.002930746 | 0.003304694 | 0.005353846 | 0 | 0.07189132 | 0.01112168 | 0.04595289 | 0.004403084 | 0.01774629 | 0.003066792 | 0.03932528 | 0 | 1 | 0 | 紫 | 铅钡
08严重风化点 | 0.003556167 | 0.00747118 | 0.0002938241 | 0.01131208 | 0.002863611 | 0.004645028 | 0 | 0.01784953 | 0.0116193 | 0.03912315 | 0.02537204 | 0.02545591 | 0.002657462 | 0.2367605 | 0 | 1 | 1 | 紫 | 铅钡
09 | 0.0187998 | 0.00597216 | 0.05397713 | 0.02143325 | 0.0113216 | 0.01343982 | 0.04361869 | 0.01874858 | 0.0002839011 | 0.001030863 | 0.02069661 | 0.002515682 | 0.032224 | 0.008037445 | 0 | 1 | 0 | 蓝绿 | 高钾
10 | 0.02755125 | 0.007427728 | 0.08809293 | 0.006855384 | 0.01408097 | 0.009984536 | 0.02955306 | 0.01063343 | 0.000353095 | 0.00128211 | 0 | 0.003128817 | 0.04007782 | 0.009996376 | 0 | 1 | 0 | 蓝绿 | 高钾
11 | 0.01755655 | 0.007887081 | 0.002107791 | 0.01367482 | 0.01497108 | 0.01232633 | 0 | 0.03039582 | 0.008347757 | 0.02200766 | 0.03721695 | 0.0162337 | 0.002805397 | 0 | 0 | 1 | 0 | 浅蓝 | 铅钡
12 | 0.01723832 | 0.00603666 | 0.07624069 | 0.02558991 | 0.01144388 | 0.01500684 | 0.03405407 | 0.02040305 | 0.0002869672 | 0.001041996 | 0.005178284 | 0.002542851 | 0.03257203 | 0.008124251 | 0 | 1 | 0 | 蓝绿 | 高钾
13 | 0.011119 | 0.02235929 | 0.06303394 | 0.04622438 | 0 | 0.01625171 | 0.03447632 | 0.03319178 | 0 | 0 | 0.01256022 | 0 | 0 | 0 | 1 | 0 | 0 | 浅蓝 | 高钾
14 | 0.01405659 | 0.02961997 | 0.06924647 | 0.04901484 | 0.01221478 | 0.02982778 | 0.006709255 | 0.003696947 | 0.001139351 | 0 | 0.001773738 | 0 | 0 | 0 | 1 | 0 | 0 | 深绿 | 高钾
16 | 0.01616402 | 0.01943669 | 0.0864771 | 0.05201977 | 0.01016437 | 0.01932012 | 0.005952355 | 0.008889234 | 8.170911e-05 | 0 | 0 | 0.002601258 | 0 | 0 | 1 | 0 | 0 | 浅蓝 | 高钾
18 | 0.02215861 | 0 | 0.05379763 | 0 | 0.02867782 | 0.006537237 | 0 | 0 | 0 | 0 | 0.01526938 | 0.00436515 | 0.3993879 | 0 | 1 | 0 | 0 | 深蓝 | 高钾
19 | 0.01525157 | 0.007927648 | 0.000311776 | 0.01058789 | 0.01301831 | 0.01725712 | 0.03021847 | 0.02134035 | 0.01811425 | 0.0109044 | 0.03423948 | 0.004286438 | 0.002819826 | 0 | 0 | 1 | 0 | 0 | 铅钡
20 | 0.00282263 | 0 | 0.004528548 | 0 | 0 | 0.01756789 | 0.02291831 | 0.04252797 | 0.007398214 | 0.04680273 | 0.07210057 | 0 | 0 | 0 | 1 | 0 | 0 | 浅蓝 | 铅钡
21 | 0.02342088 | 0 | 0 | 0.03189353 | 0.02567176 | 0.02084133 | 0.03615818 | 0.02933413 | 0.0007996437 | 0.003935492 | 0.01386488 | 0 | 0 | 0 | 1 | 0 | 0 | 蓝绿 | 高钾
22 | 0.009113007 | 0.004383759 | 0.0452439 | 0.04537709 | 0.02804777 | 0.02594348 | 0.03930537 | 0.003217927 | 0.0002083926 | 0.0007566866 | 0.007189886 | 0.001846592 | 0.02365346 | 0.005899745 | 0 | 1 | 0 | 蓝绿 | 高钾
23未风化点 | 0.01148824 | 0.07925776 | 0 | 0.003400529 | 0.01500544 | 0.0003312281 | 0 | 0.02685748 | 0.01363732 | 0.02379645 | 0 | 0.02320336 | 0 | 0 | 1 | 0 | 0 | 蓝绿 | 铅钡
24 | 0 | 0 | 0 | 0.002752281 | 0 | 0.0009173797 | 0 | 0.06543091 | 0.02015113 | 0.04531525 | 0.001526036 | 0.05509305 | 0 | 0 | 1 | 0 | 0 | 紫 | 铅钡
25未风化点 | 0.01330347 | 0.03132905 | 0 | 0.005806784 | 0 | 0.003258433 | 0.03218869 | 0.01363423 | 0.03472167 | 0.01808289 | 0.003259796 | 0.01905836 | 0 | 0 | 1 | 0 | 0 | 浅蓝 | 铅钡
26 | 0.0101082 | 0.008636544 | 0.0003396552 | 0.002698487 | 0.00331028 | 0.001506432 | 0 | 0.07314362 | 0.01165707 | 0.04737656 | 0.001523179 | 0.02360142 | 0.003071977 | 0.02772386 | 0 | 1 | 0 | 紫 | 铅钡
26严重风化点 | 0.002852015 | 0.0071823 | 0.003400516 | 0.009986972 | 0.002752887 | 0.00478936 | 0 | 0.01986291 | 0.009891333 | 0.04291085 | 0.01645671 | 0.02992146 | 0.002554709 | 0.2420043 | 0 | 1 | 1 | 紫 | 铅钡
27 | 0.01359576 | 0.006105068 | 0.02437715 | 0.03461314 | 0.03476599 | 0.02596176 | 0.00399165 | 0.01901898 | 0.0002902192 | 0.001053804 | 0.02195322 | 0.002571667 | 0.03294113 | 0.008216315 | 0 | 1 | 0 | 蓝绿 | 高钾
28未风化点 | 0.02368685 | 0 | 0.002087077 | 0.01136053 | 0.02634557 | 0.01807189 | 0.007831664 | 0.003695092 | 0.01716008 | 0.01010476 | 0.01641227 | 0.01051805 | 0.05470962 | 0 | 1 | 0 | 0 | 浅蓝 | 铅钡
29未风化点 | 0.01478228 | 0.008254063 | 0.001731939 | 0.01817005 | 0.0282319 | 0.05032352 | 0.0111276 | 0.005959216 | 0.008863652 | 0.003651632 | 0.004653347 | 0.01575942 | 0 | 0 | 1 | 0 | 0 | 浅蓝 | 铅钡
30部位1 | 0.001164815 | 0 | 0.008381293 | 0.02818816 | 0.01911879 | 0.01198692 | 0.02998698 | 0 | 0.02907654 | 0.01905842 | 0 | 0.02271689 | 0.07045675 | 0 | 1 | 0 | 0 | 深蓝 | 铅钡
30部位2 | 0.002335031 | 0 | 0 | 0.02566448 | 0.009592918 | 0.009673753 | 0.03736747 | 0 | 0.02697635 | 0.01848239 | 0.01588647 | 0.0300378 | 0.07472423 | 0 | 1 | 0 | 0 | 深蓝 | 铅钡
31 | 0.01773833 | 0 | 0 | 0.01080716 | 0.01868081 | 0.007577935 | 0.06985232 | 0.003925201 | 0.01320093 | 0.006815047 | 0.020368 | 0.02094948 | 0 | 0 | 1 | 0 | 0 | 紫 | 铅钡
32 | 0.03768432 | 0 | 0.002566132 | 0.005936712 | 0 | 0.008332514 | 0.02907801 | 0.001874988 | 0.03011549 | 0.01858057 | 0.004083935 | 0 | 0 | 0 | 1 | 0 | 0 | 浅绿 | 铅钡
33 | 0.03696803 | 0 | 0.001558749 | 0.007024141 | 0.03410573 | 0.007016304 | 0 | 0.006812849 | 0.02094447 | 0.01149457 | 0.002655818 | 0 | 0 | 0 | 1 | 0 | 0 | 深绿 | 铅钡
34 | 0.02798935 | 0.01169387 | 0.003632806 | 0 | 0.004482116 | 0.009545829 | 0.01306008 | 0.01234042 | 0.02978924 | 0.02439309 | 0 | 0.009280525 | 0.004159453 | 0 | 0 | 1 | 0 | 深绿 | 铅钡
35 | 0.0376575 | 0 | 0 | 0.005448966 | 0 | 0.0008804835 | 0.005492322 | 0.003030178 | 0.03733825 | 0.02402868 | 0.01121041 | 0 | 0 | 0 | 1 | 0 | 0 | 浅绿 | 铅钡
36 | 0.01968015 | 0.1109738 | 0.001590388 | 0 | 0.00318694 | 0.005762203 | 0.005377822 | 0.003127183 | 0.01829077 | 0.01839879 | 0 | 0.006598775 | 0.002957515 | 0 | 0 | 1 | 0 | 深绿 | 铅钡
37 | 0.01383592 | 0 | 0.00138306 | 0.005652383 | 0 | 0.00555235 | 0 | 0.02524793 | 0.01292986 | 0.01937373 | 0.01725982 | 0.02035465 | 0 | 0.3146702 | 1 | 0 | 0 | 深绿 | 铅钡
38 | 0.01713162 | 0.07529787 | 0.0003413619 | 0 | 0.003326914 | 0.01223359 | 0.004798022 | 0.003619672 | 0.0237973 | 0.01782761 | 0 | 0.02079282 | 0.003087413 | 0 | 0 | 1 | 0 | 深绿 | 铅钡
39 | 0.01839573 | 0.01105156 | 0.0004346321 | 0.0009488192 | 0.004235926 | 0.0003855343 | 0 | 0.005965198 | 0.03941396 | 0.01835897 | 0 | 0.04510904 | 0.003930986 | 0 | 0 | 1 | 0 | 深绿 | 铅钡
40 | 0.01016334 | 0.01087216 | 0.0004275766 | 0.006607134 | 0.004167163 | 0 | 0.002602846 | 0 | 0.04579744 | 0.01718052 | 0 | 0.05079315 | 0.003867173 | 0 | 0 | 1 | 0 | 0 | 铅钡
41 | 0.006695884 | 0.006265653 | 0.003238533 | 0.01710194 | 0.0388981 | 0.01259007 | 0.03291516 | 0 | 0.01488986 | 0.01284022 | 0.02082271 | 0.0181789 | 0.002228662 | 0 | 0 | 1 | 0 | 浅绿 | 铅钡
42未风化点1 | 0.009705971 | 0.0548856 | 0.0009229308 | 0.005133735 | 0.02201136 | 0.00902386 | 0 | 0.02291581 | 0.01679069 | 0.02007262 | 0.0009676941 | 0.02351445 | 0 | 0 | 1 | 0 | 0 | 浅蓝 | 铅钡
42未风化点2 | 0.01066827 | 0.0594811 | 0.002358468 | 0 | 0.02565444 | 0.01950922 | 0 | 0.02556684 | 0.0169096 | 0.02284391 | 0 | 0 | 0 | 0 | 1 | 0 | 0 | 浅蓝 | 铅钡
43部位1 | 0.004556789 | 0.007520834 | 0.0002957769 | 0.0219739 | 0.01716431 | 0.009445131 | 0.01523415 | 0.03156916 | 0.02619758 | 0.01257413 | 0 | 0.03259995 | 0.002675124 | 0 | 0 | 1 | 0 | 浅蓝 | 铅钡
43部位2 | 0.008739139 | 0.006638166 | 0.0002610636 | 0.02468241 | 0.01599966 | 0.01370911 | 0.02655135 | 0.007005187 | 0.0160694 | 0.00701093 | 0.04796809 | 0.0192597 | 0.002361164 | 0 | 0 | 1 | 0 | 浅蓝 | 铅钡
44未风化点 | 0.01651495 | 0.03339804 | 0.001404627 | 0.01587351 | 0 | 0.05344744 | 0.01286846 | 0.004212553 | 0.01192154 | 0.01142302 | 0 | 0.01993853 | 0 | 0 | 1 | 0 | 0 | 浅蓝 | 铅钡
45 | 0.01884949 | 0.03252638 | 0.0008655221 | 0.006980608 | 0.01910996 | 0.01929748 | 0 | 0.005817112 | 0.01569196 | 0.02687049 | 0 | 0.01976069 | 0 | 0 | 1 | 0 | 0 | 浅蓝 | 铅钡
46 | 0.01297844 | 0 | 0.001707703 | 0 | 0.0374396 | 0.01579071 | 0 | 0.00733684 | 0.02151181 | 0.02141163 | 0.002685793 | 0.03207226 | 0 | 0 | 1 | 0 | 0 | 浅蓝 | 铅钡
47 | 0.009820835 | 0.04444193 | 0.001779657 | 0.005638792 | 0.01228601 | 0.00706574 | 0 | 0.005564137 | 0.01944086 | 0.01764898 | 0.001206448 | 0.05695688 | 0 | 0 | 1 | 0 | 0 | 浅蓝 | 铅钡
48 | 0.01859931 | 0.03146459 | 0.002232462 | 0.007275597 | 0.0211859 | 0.05215084 | 0.01658147 | 0 | 0.002178199 | 0.009671449 | 0 | 0.006042924 | 0.09102641 | 0 | 0 | 1 | 0 | 0 | 铅钡
49 | 0.01110539 | 0.005974407 | 0.0002349595 | 0.0147481 | 0.02102842 | 0.02054997 | 0.04917086 | 0.002344756 | 0.01001881 | 0.008902367 | 0.03565992 | 0.0168302 | 0.002125068 | 0 | 0 | 1 | 0 | 黑 | 铅钡
49未风化点 | 0.01075394 | 0 | 0.001742944 | 0.01276304 | 0.02288158 | 0.02009372 | 0.01755784 | 0.003646875 | 0.01668057 | 0.007585005 | 0.04934194 | 0.01903147 | 0 | 0 | 1 | 0 | 0 | 黑 | 铅钡
50 | 0.009308751 | 0.009020555 | 0.0003547574 | 0.01365798 | 0.01250341 | 0.008936986 | 0.006116999 | 0.00671432 | 0.02136051 | 0.02460535 | 0.02263546 | 0.0406217 | 0.003208568 | 0 | 0 | 1 | 0 | 黑 | 铅钡
50未风化点 | 0.006672938 | 0 | 0 | 0.02058915 | 0.01107367 | 0.01180379 | 0 | 0.006100978 | 0.02385404 | 0.01210948 | 0.07787801 | 0.01569177 | 0 | 0 | 1 | 0 | 0 | 黑 | 铅钡
51部位1 | 0.01088653 | 0.007073354 | 0.0002781786 | 0.01260395 | 0.02067067 | 0.02368842 | 0.02385892 | 0.006654099 | 0.01487804 | 0.01360922 | 0.02679704 | 0.01575153 | 0.04161999 | 0 | 0 | 1 | 0 | 浅蓝 | 铅钡
51部位2 | 0.01136804 | 0.0088143 | 0.0003466459 | 0.02508731 | 0.03064801 | 0.01266848 | 0.008463029 | 0.003819957 | 0.02542478 | 0.004918846 | 0.03755644 | 0 | 0.003135204 | 0 | 0 | 1 | 0 | 浅蓝 | 铅钡
52 | 0.01343037 | 0.06432165 | 0.0003249319 | 0.007290317 | 0.0128625 | 0.004092813 | 0.003013637 | 0.003242626 | 0.02155306 | 0.0155178 | 0.01694943 | 0.02188178 | 0.002938813 | 0 | 0 | 1 | 0 | 浅蓝 | 铅钡
53未风化点 | 0.01855271 | 0.03384251 | 0.000787976 | 0.005901241 | 0.02680203 | 0.02266129 | 0 | 0.005395854 | 0.01220434 | 0.02006594 | 0 | 0.02111898 | 0 | 0 | 1 | 0 | 0 | 浅蓝 | 铅钡
54 | 0.009901 | 0.007275523 | 0.002812948 | 0.01101584 | 0.02265858 | 0.01878172 | 0 | 0.003629363 | 0.02309552 | 0.01188608 | 0.007152475 | 0.0462581 | 0.002587868 | 0 | 0 | 1 | 0 | 浅蓝 | 铅钡
54严重风化点 | 0.006154172 | 0.006374732 | 0.0002507034 | 0 | 0.01754095 | 0.01423251 | 0 | 0.005840392 | 0.02158179 | 0.003557437 | 0.0520874 | 0.05342963 | 0.002267461 | 0 | 0 | 1 | 1 | 浅蓝 | 铅钡
55 | 0.01450886 | 0.04384133 | 0 | 0.01242375 | 0 | 0.0007449141 | 0 | 0.01248793 | 0.04274142 | 0.02578651 | 0.007162821 | 0 | 0 | 0 | 1 | 0 | 0 | 绿 | 铅钡
56 | 0.02636052 | 0.01397425 | 0.0005495747 | 0.002159292 | 0.005356157 | 0.01364979 | 0 | 0.006513589 | 0.03038653 | 0.04078648 | 0 | 0 | 0.004970573 | 0 | 0 | 1 | 0 | 蓝绿 | 铅钡
57 | 0.02121675 | 0.01325178 | 0.0005211617 | 0.002957596 | 0.005079243 | 0.0159952 | 0 | 0.01018909 | 0.03240574 | 0.04242363 | 0 | 0 | 0.004713594 | 0 | 0 | 1 | 0 | 蓝绿 | 铅钡
58 | 0.01546928 | 0.007807979 | 0.003188297 | 0.01343044 | 0.01615369 | 0.01672424 | 0.01826255 | 0.01859029 | 0.01593424 | 0.01349562 | 0.03463057 | 0.007513164 | 0.00277726 | 0 | 0 | 1 | 0 | 0 | 铅钡